## Sheet2
https://www.sciencedirect.com/science/article/pii/S135964541630204X#fn8
https://iopscience.iop.org/article/10.1209/0295-5075/110/36001/meta
[9 empty] | Defect size | Bin with | [11 empty] | from this modelling data can get the ratio of visible to invisible defects
[9 empty] | N | BW | BW | Freq per ion | freq*BW
[9 empty] | 54.2588539 | 54 | 56 | 0.00039610538 | 0.02218190128
[9 empty] | 121.5501938 | 82 | 81.21198845 | 0.00018252586 | 0.01482329
[9 empty] | 216.6828308 | 109.3 | 107.067646 | 0.00012314517 | 0.01318486 | [8 empty] | N | bin width | freq per ion MD | freq*BW
[9 empty] | 335.6854858 | 136.4 | 133.5277 | 3.7256598e-05 | 0.004974787 | [8 empty] | 1 | 1 | 43.735264 | 43.735264
[9 empty] | 483.7381897 | 163.4 | 162.5732117 | 3.7263639e-05 | 0.006058069 | [8 empty] | 1.9855112 | 0.96911265 | 8.009247 | 7.761863
[9 empty] | 660.8319092 | 190.2 | 189.059 | 1.1589354e-05 | 0.002191072 | [8 empty] | 2.9382253 | 1.0149194 | 2.9431274 | 2.987037
[9 empty] | 861.8562012 | 216.5 | 220.6193454 | 2.4750502e-06 | 0.000546044 | [8 empty] | 4.01535 | 1.03375635 | 1.2058282 | 1.246533
[9 empty] | 1102.0706 | 243.4 | 251.3128494 | 1.6412876e-06 | 0.0004124767 | [8 empty] | 5.005738 | 0.8914563 | 0.71522444 | 0.6375913
[9 empty] | 1364.4819 | 275.5 | 280 | 1.0840193e-06 | 0.000303525404 | [8 empty] | 5.7982626 | 0.917527 | 0.31622776 | 0.2901475
[22 empty] | 6.840792 | 2.2248592 | 0.17006847 | 0.3783784
[8 empty] | sum | 5201.156 | 1470.7 |  | 0.0007930863581 | 0.06467603 | [8 empty] | 10.247981 | 2.4067965 | 0.25162637 | 0.6056135
[13 empty] | pred loop number | [8 empty] | 11.654385 | 2.2751755 | 0.13981625 | 0.3181065
[9 empty] | at 0.01 dpa | W+/m^2 |  | 10000000000000000 | 646760270962388.5 | [8 empty] | 14.798332 | 3.568011 | 0.17006847 | 0.6068062
[22 empty] | 18.790407 | 4.75173 | 0.13097918 | 0.6223777
[22 empty] | 24.301792 | 5.7527165 | 0.059832565 | 0.3441998
[22 empty] | 30.29584 | 7.083404 | 0.040439457 | 0.286449
[22 empty] | 38.4686 | 9.727963 | 0.022470193 | 0.2185892
[22 empty] | 49.751766 | 11.2126965 | 0.021049967 | 0.2360269
[22 empty] | 60.893993 | 13.7846545 | 0.015691057 | 0.2162958
[12 empty] | factor compared | [8 empty] | 77.321075 | 19.5530035 | 0.0058927955 | 0.1152219
[9 empty] | dose W/m2 | dpa | loop num den m-2 | to 0.01 dpa | [8 empty] | 100 | 40.4871225 | 0.0015453822 | 0.06256808
[9 empty] | 753960100000000 | 0.0007539601 | 56755858000000 | 0.05537522 | [8 empty] | 158.29532 | 46.87329 | 0.00091662735 | 0.04296534
[9 empty] | 1255943200000000 | 0.0012559432 | 98776220000000 | 0.09637341 | [8 empty] | 193.74658 | 50.85234 | 0.002873506 | 0.1461245
[9 empty] | 1870436510000000 | 0.00187043651 | 171907224000000 | 0.1677254 | [8 empty] | 260
[9 empty] | 2369439770000000 | 0.00236943977 | 226785346000000 | 0.2212686 | [10 empty] | 58.31384 | 60.49128
[9 empty] | 2982947930000000 | 0.00298294793 | 277021431000000 | 0.2702827
[9 empty] | 3617674310000000 | 0.00361767431 | 328127616000000 | 0.3201456
[9 empty] | 4097165530000000 | 0.00409716553 | 382725777000000 | 0.3734157
[9 empty] | 4757167000000000 | 0.004757167 | 419753831000000 | 0.409543
[9 empty] | 5222626000000000 | 0.005222626 | 489597918000000 | 0.477688
[9 empty] | 5769419900000000 | 0.0057694199 | 553752247000000 | 0.5402818
[9 empty] | 6373462000000000 | 0.006373462 | 579921180000000 | 0.5658141
[9 empty] | 6825039100000000 | 0.0068250391 | 645892750000000 | 0.6301809
[9 empty] | 7354236000000000 | 0.007354236 | 719369240000000 | 0.70187
[9 empty] | 7924465900000000 | 0.0079244659 | 788966970000000 | 0.7697747
[9 empty] | 8433290200000000 | 0.0084332902 | 839067290000000 | 0.8186563
[9 empty] | 9087186600000000 | 0.0090871866 | 878719510000000 | 0.8573439
[9 empty] | 9432910000000000 | 0.00943291 | 978682250000000 | 0.954875
[9 empty] | 10101256300000000 | 0.0101012563 | 1024932340000000 | 1
[9 empty] | 10485560300000000 | 0.0104855603 | 1090016730000000 | 1.063501
[9 empty] | 11228489800000000 | 0.0112284898 | 1214016530000000 | 1.184485
[9 empty] | 11655679000000000 | 0.011655679 | 1232846740000000 | 1.202857
[9 empty] | 12174650700000000 | 0.0121746507 | 1373094870000000 | 1.339693
[9 empty] | 12637836000000000 | 0.012637836 | 1373094870000000 | 1.339693
300k plot 1
[10 empty] | dpa | loop num den m-2
[10 empty] | 0.10050579 | 3170528750000000 | 3.093403
[10 empty] | 0.21911415 | 3793847690000000 | 3.701559
[10 empty] | 0.40118483 | 4842720600000000 | 4.724917
[10 empty] | 0.60205454 | 4912756500000000 | 4.79325
[11 empty] | 0.7999075 | 5240667000000000 | 5.113183
[11 empty] | 1 | 5630745100000000 | 5.493772
he basically took the 0.01 dpa dose x by the Freq vs loop size data to get total number of defects at 0.01 dpa. This was adjusted for the circum defects
the freq vs loop size data he used was the combined MD and 300 K TEM data. He removed MD data that was in the visible region, and adjusted the bin width there
then he scaled it, using the loop num density for other dpas and the loop num density for 0.01 dpa
circ atoms is the min of the circ atoms and area atoms -since circ calculation is not accurate for small ones - upot 6 atoms ish
this is the frequency vs N plots combined - MD and TEM for 0.01 dpa , then multiplied the total frequency by fluence =, divided by implanted layer thickness to get the total number of FP's for 0.01 dpa ( visible and MD + TEM)
N | Diametre (nm) | bin width | freq per ion MD | freq*BW | fact | freq*BW*fact | Circumference atoms | Circ atoms | total area atoms | total circ atoms
1 | 0.2713616 | 1 | 43.735264 | 43.735264 | 1 | 43.735264 | 3.110241 | 1 | 43.735264 | 43.735264
1.9855112 | 0.3823707 | 0.96911265 | 8.009247 | 7.761863 | 1 | 7.761863 | 4.382583 | 1.9855112 | 15.41127 | 15.41127
2.9382253 | 0.4651478 | 1.0149194 | 2.9431274 | 2.987037 | 1 | 2.987037 | 5.331342 | 2.9382253 | 8.776588 | 8.776588
4.01535 | 0.5437636 | 1.03375635 | 1.2058282 | 1.246533 | 1 | 1.246533 | 6.232405 | 4.01535 | 5.005265 | 5.005265
5.005738 | 0.6071312 | 0.8914563 | 0.71522444 | 0.6375913 | 1 | 0.6375913 | 6.958699 | 5.005738 | 3.191615 | 3.191615
5.7982626 | 0.6534275 | 0.917527 | 0.31622776 | 0.2901475 | 1 | 0.2901475 | 7.489329 | 5.7982626 | 1.682351 | 1.682351
6.840792 | 0.7097439 | 2.2248592 | 0.17006847 | 0.3783784 | 1 | 0.3783784 | 8.134806 | 6.840792 | 2.588408 | 2.588408
10.247981 | 0.8686956 | 2.4067965 | 0.25162637 | 0.6056135 | 1 | 0.6056135 | 9.956648 | 9.956648 | 6.206315 | 6.02988
11.654385 | 0.9263885 | 2.2751755 | 0.13981625 | 0.3181065 | 1 | 0.3181065 | 10.6179 | 10.6179 | 3.707336 | 3.377623
14.798332 | 1.04389 | 3.568011 | 0.17006847 | 0.6068062 | 1 | 0.6068062 | 11.96466 | 11.96466 | 8.979719 | 7.26023
18.790407 | 1.176296 | 4.75173 | 0.13097918 | 0.6223777 | 1 | 0.6223777 | 13.48224 | 13.48224 | 11.69473 | 8.391046
24.301792 | 1.337727 | 5.7527165 | 0.059832565 | 0.3441998 | 1 | 0.3441998 | 15.33251 | 15.33251 | 8.364672 | 5.277445
30.29584 | 1.493619 | 2.997024 | 0.040439457 | 0.121198 | 1 | 0.121198 | 17.11928 | 17.11928 | 3.671796 | 2.074823 |  | we have remvoed the loops in viisble region from the MD data
54.2588539 | 1.998866 | 56 | 0.00039610538 | 0.02218190128 | 1 | 0.02218190128 | 22.91022 | 22.91022 | 1.203565 | 0.5081923
121.5501938 | 2.991757 | 82.2 | 0.00018252586 | 0.01500363 | 1 | 0.01500363 | 34.29034 | 34.29034 | 1.823694 | 0.5144795
216.6828308 | 3.994484 | 109.3 | 0.00012314517 | 0.01345977 | 1 | 0.01345977 | 45.78321 | 45.78321 | 2.9165 | 0.6162313
335.6854858 | 4.971813 | 136.4 | 3.7256598e-05 | 0.0050818 | 1 | 0.0050818 | 56.98496 | 56.98496 | 1.705886 | 0.2895862
483.7381897 | 5.968341 | 163.4 | 3.7263639e-05 | 0.006088879 | 1 | 0.006088879 | 68.40678 | 68.40678 | 2.945423 | 0.4165206
660.8319092 | 6.975799 | 190.2 | 1.1589354e-05 | 0.002204295 | 1 | 0.002204295 | 79.95387 | 79.95387 | 1.456669 | 0.1762419
861.8562012 | 7.966469 | 216.5 | 2.4750502e-06 | 0.0005358483683 | 1 | 0.0005358483683 | 91.30854 | 91.30854 | 0.4618242 | 0.04892753
1102.0706 | 9.008514 | 243.4 | 1.6412876e-06 | 0.0003994894 | 1 | 0.0003994894 | 103.2521 | 103.2521 | 0.4402655 | 0.0412481
1364.4819 | 10.0238 | 275.5 | 1.0840193e-06 | 0.0002986473 | 1 | 0.0002986473 | 114.8888 | 114.8888 | 0.4074989 | 0.03431125
[9 empty] | area | circ
|  |  |  | 0.06525425 |  |  |  | visible only | 13.36133 | 2.645739 | defects per ion within a 25 nm thick layer.
[8 empty] | all | 136.3766 | 115.4475 | defects per ion within a 25 nm thick layer.
multiplied the total freq by fluence and div by imp layer thicknes to get these | [5 empty] | defects in 1m^-3 for that damage level: |  |  | area | circ
[8 empty] | visible only | 5.3445e+24 | 1.0583e+24
[8 empty] | all | 5.4551e+25 | 4.6179e+25
then scaled with loop num density to get FP's at different dpa
dpa | 0.0007539601 | 0.0012559432 | 0.00187043651 | 0.00236943977 | 0.00298294793 | 0.00361767431 | 0.00409716553 | 0.004757167 | 0.005222626 | 0.0057694199 | 0.006373462 | 0.0068250391 | 0.007354236 | 0.0079244659 | 0.0084332902 | 0.0090871866 | 0.00943291 | 0.0101012563 | 0.0104855603 | 0.0112284898 | 0.011655679 | 0.0121746507 | 0.012637836 | 0.10050579 | 0.21911415 | 0.40118483 | 0.60205454 | 0.7999075 | 1
loop num den m-2 | 56755858000000 | 98776220000000 | 171907224000000 | 226785346000000 | 277021431000000 | 328127616000000 | 382725777000000 | 419753831000000 | 489597918000000 | 553752247000000 | 579921180000000 | 645892750000000 | 719369240000000 | 788966970000000 | 839067290000000 | 878719510000000 | 978682250000000 | 1024932340000000 | 1090016730000000 | 1214016530000000 | 1232846740000000 | 1373094870000000 | 1373094870000000 | 3170528750000000 | 3793847690000000 | 4842720600000000 | 4912756500000000 | 5240667000000000 | 5630745100000000
factor to 0.01 dpa | 0.05537522 | 0.09637341 | 0.1677254 | 0.2212686 | 0.2702827 | 0.3201456 | 0.3734157 | 0.409543 | 0.477688 | 0.5402818 | 0.5658141 | 0.6301809 | 0.70187 | 0.7697747 | 0.8186563 | 0.8573439 | 0.954875 | 1 | 1.063501 | 1.184485 | 1.202857 | 1.339693 | 1.339693 | 3.093403 | 3.701559 | 4.724917 | 4.79325 | 5.113183 | 5.493772
visible only (area) | 2.9595e+23 | 5.1507e+23 | 8.9641e+23 | 1.1826e+24 | 1.4445e+24 | 1.711e+24 | 1.9957e+24 | 2.1888e+24 | 2.553e+24 | 2.8876e+24 | 3.024e+24 | 3.368e+24 | 3.7512e+24 | 4.1141e+24 | 4.3753e+24 | 4.5821e+24 | 5.1034e+24 | 5.3445e+24 | 5.6839e+24 | 6.3305e+24 | 6.4287e+24 | 7.16e+24 | 7.16e+24 | 1.6533e+25 | 1.9783e+25 | 2.5252e+25 | 2.5618e+25 | 2.7328e+25 | 2.9362e+25
visible only (circ) | 5.8603e+22 | 1.0199e+23 | 1.775e+23 | 2.3417e+23 | 2.8604e+23 | 3.3881e+23 | 3.9518e+23 | 4.3342e+23 | 5.0554e+23 | 5.7178e+23 | 5.988e+23 | 6.6692e+23 | 7.4279e+23 | 8.1465e+23 | 8.6638e+23 | 9.0732e+23 | 1.0105e+24 | 1.0583e+24 | 1.1255e+24 | 1.2535e+24 | 1.273e+24 | 1.4178e+24 | 1.4178e+24 | 3.2737e+24 | 3.9173e+24 | 5.0004e+24 | 5.0727e+24 | 5.4113e+24 | 5.814e+24
all (area) | 3.0208e+24 | 5.2572e+24 | 9.1495e+24 | 1.207e+25 | 1.4744e+25 | 1.7464e+25 | 2.037e+25 | 2.2341e+25 | 2.6058e+25 | 2.9473e+25 | 3.0866e+25 | 3.4377e+25 | 3.8287e+25 | 4.1992e+25 | 4.4658e+25 | 4.6769e+25 | 5.2089e+25 | 5.4551e+25 | 5.8015e+25 | 6.4614e+25 | 6.5617e+25 | 7.3081e+25 | 7.3081e+25 | 1.6875e+26 | 2.0192e+26 | 2.5775e+26 | 2.6147e+26 | 2.7893e+26 | 2.9969e+26
all (circ) | 2.5572e+24 | 4.4504e+24 | 7.7454e+24 | 1.0218e+25 | 1.2481e+25 | 1.4784e+25 | 1.7244e+25 | 1.8912e+25 | 2.2059e+25 | 2.495e+25 | 2.6129e+25 | 2.9101e+25 | 3.2412e+25 | 3.5547e+25 | 3.7805e+25 | 3.9591e+25 | 4.4095e+25 | 4.6179e+25 | 4.9111e+25 | 5.4698e+25 | 5.5547e+25 | 6.1866e+25 | 6.1866e+25 | 1.4285e+26 | 1.7093e+26 | 2.1819e+26 | 2.2135e+26 | 2.3612e+26 | 2.537e+26
in at fraction
visible only (area) | 4.681344e-06 | 8.147273e-06 | 1.417927e-05 | 1.870574e-05 | 2.284932e-05 | 2.706466e-05 | 3.156804e-05 | 3.462219e-05 | 4.038308e-05 | 4.567466e-05 | 4.783313e-05 | 5.327461e-05 | 5.93351e-05 | 6.507567e-05 | 6.920805e-05 | 7.247865e-05 | 8.072379e-05 | 8.45386e-05 | 8.99069e-05 | 0.0001001347 | 0.0001016878 | 0.0001132558 | 0.0001132558 | 0.0002615119 | 0.0003129246 | 0.0003994379 | 0.0004052146 | 0.0004322614 | 0.0004644358
visible only (circ) | 9.269748e-07 | 1.61328e-06 | 2.807704e-06 | 3.704011e-06 | 4.5245e-06 | 5.359201e-06 | 6.250935e-06 | 6.855702e-06 | 7.996442e-06 | 9.044254e-06 | 9.471663e-06 | 1.054915e-05 | 1.174922e-05 | 1.288594e-05 | 1.370421e-05 | 1.435184e-05 | 1.59845e-05 | 1.673988e-05 | 1.780289e-05 | 1.982813e-05 | 2.013568e-05 | 2.242631e-05 | 2.242631e-05 | 5.178321e-05 | 6.196367e-05 | 7.909457e-05 | 8.023844e-05 | 8.55941e-05 | 9.196511e-05
all (area) | 4.778164e-05 | 8.315775e-05 | 0.0001447253 | 0.0001909261 | 0.0002332189 | 0.0002762442 | 0.0003222093 | 0.0003533825 | 0.0004121828 | 0.0004661931 | 0.0004882242 | 0.0005437643 | 0.0006056228 | 0.0006642157 | 0.0007063942 | 0.0007397766 | 0.0008239333 | 0.0008628703 | 0.0009176636 | 0.001022057 | 0.001037909 | 0.001155981 | 0.001155981 | 0.002669206 | 0.003193965 | 0.004076991 | 0.004135953 | 0.004412014 | 0.004740413
all (circ) | 4.04488e-05 | 7.03959e-05 | 0.000122515 | 0.0001616255 | 0.0001974278 | 0.0002338502 | 0.0002727613 | 0.0002991505 | 0.000348927 | 0.0003946485 | 0.0004132986 | 0.0004603153 | 0.0005126806 | 0.0005622815 | 0.0005979871 | 0.0006262464 | 0.0006974879 | 0.0007304495 | 0.0007768339 | 0.0008652061 | 0.0008786261 | 0.0009785782 | 0.0009785782 | 0.002259575 | 0.002703802 | 0.003451313 | 0.003501227 | 0.003734922 | 0.004012923
dpa | 0.0007539601 | 0.0012559432 | 0.00187043651 | 0.00236943977 | 0.00298294793 | 0.00361767431 | 0.00409716553 | 0.004757167 | 0.005222626 | 0.0057694199 | 0.006373462 | 0.0068250391 | 0.007354236 | 0.0079244659 | 0.0084332902 | 0.0090871866 | 0.00943291 | 0.0101012563 | 0.0104855603 | 0.0112284898 | 0.011655679 | 0.0121746507 | 0.012637836 | 0.02 | 0.10050579 | 0.15 | 0.21911415 | 0.40118483 | 0.60205454 | 0.7999075 | 1 | 1.2
loop num den m-2 | 56755858000000 | 98776220000000 | 171907224000000 | 226785346000000 | 277021431000000 | 328127616000000 | 382725777000000 | 419753831000000 | 489597918000000 | 553752247000000 | 579921180000000 | 645892750000000 | 719369240000000 | 788966970000000 | 839067290000000 | 878719510000000 | 978682250000000 | 1024932340000000 | 1090016730000000 | 1214016530000000 | 1232846740000000 | 1373094870000000 | 1373094870000000 |  | 3170528750000000 |  | 3793847690000000 | 4842720600000000 | 4912756500000000 | 5240667000000000 | 5630745100000000
loop num dens m-3 | 2.2702e+21 | 3.951e+21 | 6.8763e+21 | 9.0714e+21 | 1.1081e+22 | 1.3125e+22 | 1.5309e+22 | 1.679e+22 | 1.9584e+22 | 2.215e+22 | 2.3197e+22 | 2.5836e+22 | 2.8775e+22 | 3.1559e+22 | 3.3563e+22 | 3.5149e+22 | 3.9147e+22 | 4.0997e+22 | 4.3601e+22 | 4.8561e+22 | 4.9314e+22 | 5.4924e+22 | 5.4924e+22 | 6.07e+22 | 1.2682e+23 | 1.373e+23 | 1.5175e+23 | 1.9371e+23 | 1.9651e+23 | 2.0963e+23 | 2.2523e+23 | 2.408e+23